## tipo_de_aco
Tipo | fy | fu
ASTM A36 | 250 | 400
ASTM A500 GRAU A | 230 | 310
ASTM A500 GRAU B | 290 | 400
ASTM A572 GRAU 42 | 290 | 415
ASTM A572 GRAU 50 | 345 | 450
ASTM A572 GRAU 55 | 380 | 485
ASTM A572 GRAU 60 | 415 | 520
ASTM A572 GRAU 65 | 450 | 550
ASTM A992 | 345 | 450
ASTM A242 | 345 | 485
ASTM A242 | 315 | 460
ASTM A242 | 290 | 435
ASTM A588 | 345 | 485
ASTM A913 GRAU 50 | 345 | 450
ASTM A913 GRAU 60 | 415 | 520
ASTM A913 GRAU 65 | 450 | 550

## laminado
BITOLA mm x kg/mgraus | Massa Linear kg/m | d (mm) : | bf (mm) : | tw (mm) : | tf (mm) : | h (mm) : | d' (mm) : | Área (cm²) : | Ix (cm^4) : | Wx (cm³) : | rx (cm) : | zx (cm) : | Iy (cm^4) : | Wy (cm³) : | ry (cm) : | zy (cm³) : | rt (cm) : | It (cm^4) : | Mesa bf/2.tf : | Alma d'/tw : | Cw (cm^6) : | u (m²/m) :
W 150 x 13,0 | 13 | 148 | 100 | 4.3 | 4.9 | 138 | 118 | 16.6 | 635 | 85.8 | 6.18 | 96.4 | 82 | 16.4 | 2.22 | 25.5 | 2.6 | 1.72 | 10.2 | 27.49 | 4181 | 0.67
W 150 x 18,0 | 18 | 153 | 102 | 5.8 | 7.1 | 139 | 119 | 23.4 | 939 | 122.8 | 6.34 | 139.4 | 126 | 24.7 | 2.32 | 38.5 | 2.69 | 4.34 | 7.18 | 20.48 | 6683 | 0.69
W 150 x 22,5 (H) | 22.5 | 152 | 152 | 5.8 | 6.6 | 139 | 119 | 29 | 1229 | 161.7 | 6.51 | 179.6 | 387 | 50.9 | 3.65 | 77.9 | 4.1 | 4.75 | 11.52 | 20.48 | 20417 | 0.88
W 150 x 24,0 | 24 | 160 | 102 | 6.6 | 10.3 | 139 | 115 | 31.5 | 1384 | 173 | 6.63 | 197.6 | 183 | 35.9 | 2.41 | 55.8 | 2.73 | 11.08 | 4.95 | 17.48 | 10206 | 0.69
W 150 x 29,8 (H) | 29.8 | 157 | 153 | 6.6 | 9.3 | 138 | 118 | 38.5 | 1739 | 221.5 | 6.72 | 247.5 | 556 | 72.6 | 3.8 | 110.8 | 4.18 | 10.95 | 8.23 | 17.94 | 30277 | 0.9
W 150 x 37,1 (H) | 37.1 | 162 | 154 | 8.1 | 11.6 | 139 | 119 | 47.8 | 2244 | 277 | 6.85 | 313.5 | 707 | 91.8 | 3.84 | 140.4 | 4.22 | 20.58 | 6.64 | 14.67 | 39930 | 0.91
W 200 x 15,0 | 15 | 200 | 100 | 4.3 | 5.2 | 190 | 170 | 19.4 | 1305 | 130.5 | 8.2 | 147.9 | 87 | 17.4 | 2.12 | 27.3 | 2.55 | 2.05 | 9.62 | 39.44 | 8222 | 0.77
W 200 x 19,3 | 19.3 | 203 | 102 | 5.8 | 6.5 | 190 | 170 | 25.1 | 1686 | 166.1 | 8.19 | 190.6 | 116 | 22.7 | 2.14 | 35.9 | 2.59 | 4.02 | 7.85 | 29.31 | 11098 | 0.79
W 200 x 22,5 | 22.5 | 206 | 102 | 6.2 | 8 | 190 | 170 | 29 | 2029 | 197 | 8.37 | 225.5 | 142 | 27.9 | 2.22 | 43.9 | 2.63 | 6.18 | 6.38 | 27.42 | 13868 | 0.79
W 200 x 26,6 | 26.6 | 207 | 133 | 5.8 | 8.4 | 190 | 170 | 34.2 | 2611 | 252.3 | 8.73 | 282.3 | 330 | 49.6 | 3.1 | 76.3 | 3.54 | 7.65 | 7.92 | 29.34 | 32477 | 0.92
W 200 x 31,3 | 31.3 | 210 | 134 | 6.4 | 10.2 | 190 | 170 | 40.3 | 3168 | 301.7 | 8.86 | 338.6 | 410 | 61.2 | 3.19 | 94 | 3.6 | 12.59 | 6.57 | 26.5 | 40822 | 0.93
W 200 x 35,9 (H) | 35.9 | 201 | 165 | 6.2 | 10.2 | 181 | 161 | 45.7 | 3437 | 342 | 8.67 | 379.2 | 764 | 92.6 | 4.09 | 141 | 4.5 | 14.51 | 8.09 | 25.9 | 69502 | 1.03
W 200 x 41,7 (H) | 41.7 | 205 | 166 | 7.2 | 11.8 | 181 | 157 | 53.5 | 4114 | 401.4 | 8.77 | 448.6 | 901 | 108.5 | 4.1 | 165.7 | 4.53 | 23.19 | 7.03 | 21.86 | 83948 | 1.04
W 200 x 46,1 (H) | 46.1 | 203 | 203 | 7.2 | 11 | 181 | 161 | 58.6 | 4543 | 447.6 | 8.81 | 495.3 | 1535 | 151.2 | 5.12 | 229.5 | 5.58 | 22.01 | 9.23 | 22.36 | 141342 | 1.19
W 200 x 52,0 (H) | 52 | 206 | 204 | 7.9 | 12.6 | 181 | 157 | 66.9 | 5298 | 514.4 | 8.9 | 572.5 | 1784 | 174.9 | 5.16 | 265.8 | 5.61 | 33.34 | 8.1 | 19.85 | 166710 | 1.19
HP 200 x 53,0 (H) | 53 | 204 | 207 | 11.3 | 11.3 | 181 | 161 | 68.1 | 4977 | 488 | 8.55 | 551.3 | 1673 | 161.7 | 4.96 | 248.6 | 5.57 | 31.93 | 9.16 | 14.28 | 155075 | 1.2
W 200 x 59,0 (H) | 59 | 210 | 205 | 9.1 | 14.2 | 182 | 158 | 76 | 6140 | 584.8 | 8.99 | 655.9 | 2041 | 199.1 | 5.18 | 303 | 5.64 | 47.69 | 7.22 | 17.32 | 195418 | 1.2
W 200 x 71,0 (H) | 71 | 216 | 206 | 10.2 | 17.4 | 181 | 161 | 91 | 7660 | 709.2 | 9.17 | 803.2 | 2537 | 246.3 | 5.28 | 374.5 | 5.7 | 81.66 | 5.92 | 15.8 | 249976 | 1.22
W 200 x 86,0 (H) | 86 | 222 | 209 | 13 | 20.6 | 181 | 157 | 110.9 | 9498 | 855.7 | 9.26 | 984.2 | 3139 | 300.4 | 5.32 | 458.7 | 5.77 | 142.19 | 5.07 | 12.06 | 317844 | 1.23
W 200 x 100,0 (H) | 100 | 229 | 210 | 14.5 | 23.7 | 182 | 158 | 127.1 | 11355 | 991.7 | 9.45 | 1152.2 | 3664 | 349 | 5.37 | 533.4 | 5.8 | 212.61 | 4.43 | 10.87 | 385454 | 1.25
W 250 x 17,9 | 17.9 | 251 | 101 | 4.8 | 5.3 | 240 | 220 | 23.1 | 2291 | 182.6 | 9.96 | 211 | 91 | 18.1 | 1.99 | 28.8 | 2.48 | 2.54 | 9.53 | 45.92 | 13735 | 0.88
W 250 x 22,3 | 22.3 | 254 | 102 | 5.8 | 6.9 | 240 | 220 | 28.9 | 2939 | 231.4 | 10.09 | 267.7 | 123 | 24.1 | 2.06 | 38.4 | 2.54 | 4.77 | 7.39 | 37.97 | 18629 | 0.89
W 250 x 25,3 | 25.3 | 257 | 102 | 6.1 | 8.4 | 240 | 220 | 32.6 | 3473 | 270.2 | 10.31 | 311.1 | 149 | 29.3 | 2.14 | 46.4 | 2.58 | 7.06 | 6.07 | 36.1 | 22955 | 0.89
W 250 x 28,4 | 28.4 | 260 | 102 | 6.4 | 10 | 240 | 220 | 36.6 | 4046 | 311.2 | 10.51 | 357.3 | 178 | 34.8 | 2.2 | 54.9 | 2.62 | 10.34 | 5.1 | 34.38 | 27636 | 0.9
W 250 x 32,7 | 32.7 | 258 | 146 | 6.1 | 9.1 | 240 | 220 | 42.1 | 4937 | 382.7 | 10.83 | 428.5 | 473 | 64.8 | 3.35 | 99.7 | 3.86 | 10.44 | 8.02 | 36.03 | 73104 | 1.07
W 250 x 38,5 | 38.5 | 262 | 147 | 6.6 | 11.2 | 240 | 220 | 49.6 | 6057 | 462.4 | 11.05 | 517.8 | 594 | 80.8 | 3.46 | 124.1 | 3.93 | 17.63 | 6.56 | 33.27 | 93242 | 1.08
W 250 x 44,8 | 44.8 | 266 | 148 | 7.6 | 13 | 240 | 220 | 57.6 | 7158 | 538.2 | 11.15 | 606.3 | 704 | 95.1 | 3.5 | 146.4 | 3.96 | 27.14 | 5.69 | 28.95 | 112398 | 1.09
HP 250 x 62,0 (H) | 62 | 246 | 256 | 10.5 | 10.7 | 225 | 201 | 79.6 | 8728 | 709.6 | 10.47 | 790.5 | 2995 | 234 | 6.13 | 357.8 | 6.89 | 33.46 | 11.96 | 19.1 | 414130 | 1.47
W 250 x 73,0 (H) | 73 | 253 | 254 | 8.6 | 14.2 | 225 | 201 | 92.7 | 11257 | 889.9 | 11.02 | 983.3 | 3880 | 305.5 | 6.47 | 463.1 | 7.01 | 56.94 | 8.94 | 23.33 | 552900 | 1.48
W 250 x 80,0 (H) | 80 | 256 | 255 | 9.4 | 15.6 | 225 | 201 | 101.9 | 12550 | 980.5 | 11.1 | 1088.7 | 4313 | 338.3 | 6.51 | 513.1 | 7.04 | 75.02 | 8.17 | 21.36 | 622878 | 1.49
HP 250 x 85,0 (H) | 85 | 254 | 260 | 14.4 | 14.4 | 225 | 201 | 108.5 | 12280 | 966.9 | 10.64 | 1093.2 | 4225 | 325 | 6.24 | 499.6 | 7 | 82.07 | 9.03 | 13.97 | 605403 | 1.5
W 250 x 89,0 (H) | 89 | 260 | 256 | 10.7 | 17.3 | 225 | 201 | 113.9 | 14237 | 1095.1 | 11.18 | 1224.4 | 4841 | 378.2 | 6.52 | 574.3 | 7.06 | 102.81 | 7.4 | 18.82 | 712351 | 1.5
W 250 x 101,0 (H) | 101 | 264 | 257 | 11.9 | 19.6 | 225 | 201 | 128.7 | 16352 | 1238.8 | 11.27 | 1395 | 5549 | 431.8 | 6.57 | 656.3 | 7.1 | 147.7 | 6.56 | 16.87 | 828031 | 1.51
W 250 x 115,0 (H) | 115 | 269 | 259 | 13.5 | 22.1 | 225 | 201 | 146.1 | 18920 | 1406.7 | 11.38 | 1597.4 | 6405 | 494.6 | 6.62 | 752.7 | 7.16 | 212 | 5.86 | 14.87 | 975265 | 1.53
W 250 x 131,0 (H) | 131 | 275 | 261 | 15.4 | 25.1 | 225 | 193 | 167.8 | 22243 | 1617.7 | 11.51 | 1855.6 | 7448 | 570.7 | 6.66 | 870.7 | 7.21 | 321.06 | 5.2 | 12.52 | 1161225 | 1.54
W 250 x 149,0 (H) | 149 | 282 | 263 | 17.3 | 28.4 | 225 | 193 | 190.5 | 26027 | 1845.9 | 11.69 | 2137.5 | 8624 | 655.8 | 6.73 | 1001.7 | 7.27 | 462.06 | 4.63 | 11.17 | 1384436 | 1.55
W 250 x 167,0 (H) | 167 | 289 | 265 | 19.2 | 31.8 | 225 | 193 | 214 | 30110 | 2083.7 | 11.86 | 2435.3 | 9880 | 745.7 | 6.79 | 1140.2 | 7.33 | 644.95 | 4.17 | 10.07 | 1631156 | 1.57
W 310 x 21,0 | 21 | 303 | 101 | 5.1 | 5.7 | 292 | 272 | 27.2 | 3776 | 249.2 | 11.77 | 291.9 | 98 | 19.5 | 1.9 | 31.4 | 2.42 | 3.27 | 8.86 | 53.25 | 21628 | 0.98
W 310 x 23,8 | 23.8 | 305 | 101 | 5.6 | 6.7 | 292 | 272 | 30.7 | 4346 | 285 | 11.89 | 333.2 | 116 | 22.9 | 1.94 | 36.9 | 2.45 | 4.65 | 7.54 | 48.5 | 25594 | 0.99
W 310 x 28,3 | 28.3 | 309 | 102 | 6 | 8.9 | 291 | 271 | 36.5 | 5500 | 356 | 12.28 | 412 | 158 | 31 | 2.08 | 49.4 | 2.55 | 8.14 | 5.73 | 45.2 | 35441 | 1
W 310 x 32,7 | 32.7 | 313 | 102 | 6.6 | 10.8 | 291 | 271 | 42.1 | 6570 | 419.8 | 12.49 | 485.3 | 192 | 37.6 | 2.13 | 59.8 | 2.58 | 12.91 | 4.72 | 41.12 | 43612 | 1
W 310 x 38,7 | 38.7 | 310 | 165 | 5.8 | 9.7 | 291 | 271 | 49.7 | 8581 | 553.6 | 13.14 | 615.4 | 727 | 88.1 | 3.82 | 134.9 | 4.38 | 13.2 | 8.51 | 46.66 | 163728 | 1.25
W 310 x 44,5 | 44.5 | 313 | 166 | 6.6 | 11.2 | 291 | 271 | 57.2 | 9997 | 638.8 | 13.22 | 712.8 | 855 | 103 | 3.87 | 158 | 4.41 | 19.9 | 7.41 | 41 | 194433 | 1.26
W 310 x 52,0 | 52 | 317 | 167 | 7.6 | 13.2 | 291 | 271 | 67 | 11909 | 751.4 | 13.33 | 842.5 | 1026 | 122.9 | 3.91 | 188.8 | 4.45 | 31.81 | 6.33 | 35.61 | 236422 | 1.27
W 310 x 60,0* | 60 | 303 | 203 | 7.5 | 13.1 | 277 | 245 | 76.1 | 12908 | 852 | 13.02 | 944.3 | 1829 | 180.2 | 4.9 | 275.4 | 5.48 | 40.46 | 7.75 | 32.64 | 383747 | 1.38
W 310 x 67,0* | 67 | 306 | 204 | 8.5 | 14.6 | 277 | 245 | 85.3 | 14559 | 951.5 | 13.06 | 1060.4 | 2069 | 202.8 | 4.92 | 310.5 | 5.51 | 55.35 | 6.99 | 28.8 | 438542 | 1.38
W 310 x 74,0* | 74 | 310 | 205 | 9.4 | 16.3 | 277 | 245 | 95.1 | 16501 | 1064.6 | 13.17 | 1192 | 2344 | 228.7 | 4.96 | 350.5 | 5.54 | 75.51 | 6.29 | 26.11 | 504715 | 1.39
HP 310 x 79,0 (H) | 79 | 299 | 306 | 11 | 11 | 277 | 245 | 100 | 16316 | 1091.3 | 12.77 | 1210.1 | 5258 | 343.7 | 7.25 | 525.4 | 8.2 | 46.72 | 13.91 | 22.27 | 1089258 | 1.77
HP 310 x 93,0 (H) | 93 | 303 | 308 | 13.1 | 13.1 | 277 | 245 | 119.2 | 19682 | 1299.1 | 12.85 | 1450.3 | 6387 | 414.7 | 7.32 | 635.5 | 8.26 | 77.33 | 11.76 | 18.69 | 1340320 | 1.78
W 310 x 97,0 (H) | 97 | 308 | 305 | 9.9 | 15.4 | 277 | 245 | 123.6 | 22284 | 1447 | 13.43 | 1594.2 | 7286 | 477.8 | 7.68 | 725 | 8.38 | 92.12 | 9.9 | 24.77 | 1558682 | 1.79
W 310 x 107,0 (H) | 107 | 311 | 306 | 10.9 | 17 | 277 | 245 | 136.4 | 24839 | 1597.3 | 13.49 | 1768.2 | 8123 | 530.9 | 7.72 | 806.1 | 8.41 | 122.68 | 9 | 22.48 | 1754271 | 1.8
HP 310 x 110,0 (H) | 110 | 308 | 310 | 15.4 | 15.5 | 277 | 245 | 141 | 23703 | 1539.1 | 12.97 | 1730.6 | 7707 | 497.3 | 7.39 | 763.7 | 8.33 | 125.66 | 10 | 15.91 | 1646104 | 1.8
W 310 x 117,0 (H) | 117 | 314 | 307 | 11.9 | 18.7 | 277 | 245 | 149.9 | 27563 | 1755.6 | 13.56 | 1952.6 | 9024 | 587.9 | 7.76 | 893.1 | 8.44 | 161.61 | 8.21 | 20.55 | 1965950 | 1.8
HP 310 x 125,0 (H) | 125 | 312 | 312 | 17.4 | 17.4 | 277 | 245 | 159 | 27076 | 1735.6 | 13.05 | 1963.3 | 8823 | 565.6 | 7.45 | 870.6 | 8.38 | 177.98 | 8.97 | 14.09 | 1911029 | 1.81
W 310 x 129,0 (H) | 129 | 318 | 308 | 13.1 | 20.6 | 277 | 245 | 165.4 | 30819 | 1938.3 | 13.65 | 2167.6 | 10039 | 651.9 | 7.79 | 991.2 | 8.48 | 214.66 | 7.48 | 18.69 | 2218146 | 1.81
HP 310 x 132 (H) | 132 | 314 | 313 | 18.3 | 18.3 | 277 | 245 | 167.5 | 28731 | 1830 | 13.1 | 2075.5 | 9371 | 598.8 | 7.48 | 922.4 | 8.41 | 206.79 | 8.55 | 13.41 | 2044445 | 1.82
W 310 x 143,0 (H) | 143 | 323 | 309 | 14 | 22.9 | 277 | 245 | 182.5 | 34812 | 2155.6 | 13.81 | 2422.2 | 11270 | 729.4 | 7.86 | 1109.2 | 8.52 | 288.76 | 6.75 | 17.51 | 2535314 | 1.83
W 310 x 158,0 (H) | 158 | 327 | 310 | 15.5 | 25.1 | 277 | 245 | 200.7 | 38681 | 2365.8 | 13.88 | 2675.7 | 12474 | 804.8 | 7.88 | 1225.2 | 8.55 | 379.96 | 6.18 | 15.79 | 2839709 | 1.84
W 310 x 179,0 (H) | 179 | 333 | 313 | 18 | 28.1 | 277 | 245 | 227.9 | 44580 | 2677.5 | 13.99 | 3056.2 | 14378 | 918.7 | 7.94 | 1401.7 | 8.62 | 541.03 | 5.57 | 13.6 | 3337666 | 1.85
W 310 x 202,0 (H) | 202 | 341 | 315 | 20.1 | 31.8 | 277 | 245 | 258.3 | 52030 | 3051.6 | 14.19 | 3513.7 | 16589 | 1053.2 | 8.01 | 1608.7 | 8.69 | 777.99 | 4.95 | 12.21 | 3959374 | 1.87
W 360 x 32,9 | 32.9 | 349 | 127 | 5.8 | 8.5 | 332 | 308 | 42.1 | 8358 | 479 | 14.09 | 547.6 | 291 | 45.9 | 2.63 | 72 | 3.2 | 9.15 | 7.47 | 53.1 | 84111 | 1.17
W 360 x 39,0 | 39 | 353 | 128 | 6.5 | 10.7 | 332 | 308 | 50.2 | 10331 | 585.3 | 14.35 | 667.7 | 375 | 58.6 | 2.73 | 91.9 | 3.27 | 15.83 | 5.98 | 47.32 | 109551 | 1.18
W 360 x 44,6 | 44.6 | 352 | 171 | 6.9 | 9.8 | 332 | 308 | 57.7 | 12258 | 696.5 | 14.58 | 784.3 | 818 | 95.7 | 3.77 | 148 | 4.43 | 16.7 | 8.72 | 44.7 | 239091 | 1.35
W 360 x 51,0 | 51 | 355 | 171 | 7.2 | 11.6 | 332 | 308 | 64.8 | 14222 | 801.2 | 14.81 | 899.5 | 968 | 113.3 | 3.87 | 174.7 | 4.49 | 24.65 | 7.37 | 42.75 | 284994 | 1.36
W 360 x 58 | 58 | 358 | 172 | 7.9 | 13.1 | 332 | 308 | 72.5 | 16143 | 901.8 | 14.92 | 1014.8 | 1113 | 129.4 | 3.92 | 199.8 | 4.53 | 34.45 | 6.56 | 38.96 | 330394 | 1.37
W 360 x 64,0 | 64 | 347 | 203 | 7.7 | 13.5 | 320 | 288 | 81.7 | 17890 | 1031.1 | 14.8 | 1145.5 | 1885 | 185.7 | 4.8 | 284.5 | 5.44 | 44.57 | 7.52 | 37.4 | 523362 | 1.46
W 360 x 72,0 | 72 | 350 | 204 | 8.6 | 15.1 | 320 | 288 | 91.3 | 20169 | 1152.5 | 14.86 | 1285.9 | 2140 | 209.8 | 4.84 | 321.8 | 5.47 | 61.18 | 6.75 | 33.47 | 599082 | 1.47
W 360 x 79,0 | 79 | 354 | 205 | 9.4 | 16.8 | 320 | 288 | 101.2 | 22713 | 1283.2 | 14.98 | 1437 | 2416 | 235.7 | 4.89 | 361.9 | 5.51 | 82.41 | 6.1 | 30.68 | 685701 | 1.48
W 360 x 91,0 (H) | 91 | 353 | 254 | 9.5 | 16.4 | 320 | 288 | 115.9 | 26755 | 1515.9 | 15.19 | 1680.1 | 4483 | 353 | 6.22 | 538.1 | 6.9 | 92.61 | 7.74 | 30.34 | 1268709 | 1.68
W 360 x 101,0 (H) | 101 | 357 | 255 | 10.5 | 18.3 | 320 | 286 | 129.5 | 30279 | 1696.3 | 15.29 | 1888.9 | 5063 | 397.1 | 6.25 | 606.1 | 6.93 | 128.47 | 6.97 | 27.28 | 1450410 | 1.68
W 360 x 110,0 (H) | 110 | 360 | 256 | 11.4 | 19.9 | 320 | 288 | 140.6 | 33155 | 1841.9 | 15.36 | 2059.3 | 5570 | 435.2 | 6.29 | 664.5 | 6.96 | 161.93 | 6.43 | 25.28 | 1609070 | 1.69
W 360 x 122,0 (H) | 122 | 363 | 257 | 13 | 21.7 | 320 | 288 | 155.3 | 36599 | 2016.5 | 15.35 | 2269.8 | 6147 | 478.4 | 6.29 | 732.4 | 6.98 | 212.7 | 5.92 | 22.12 | 1787806 | 1.7
W 410 x 38,8 | 38.8 | 399 | 140 | 6.4 | 8.8 | 381 | 357 | 50.3 | 12777 | 640.5 | 15.94 | 736.8 | 404 | 57.7 | 2.83 | 90.9 | 3.49 | 11.69 | 7.95 | 55.84 | 153190 | 1.32
W 410 x 46,1 | 46.1 | 403 | 140 | 7 | 11.2 | 381 | 357 | 59.2 | 15690 | 778.7 | 16.27 | 891.1 | 514 | 73.4 | 2.95 | 115.2 | 3.55 | 20.06 | 6.25 | 50.94 | 196571 | 1.33
W 410 x 53,0 | 53 | 403 | 177 | 7.5 | 10.9 | 381 | 357 | 68.4 | 18734 | 929.7 | 16.55 | 1052.2 | 1009 | 114 | 3.84 | 176.9 | 4.56 | 23.38 | 8.12 | 47.63 | 387194 | 1.48
W 410 x 60,0 | 60 | 407 | 178 | 7.7 | 12.8 | 381 | 357 | 76.2 | 21707 | 1066.7 | 16.88 | 1201.5 | 1205 | 135.4 | 3.98 | 209.2 | 4.65 | 33.78 | 6.95 | 46.42 | 467404 | 1.49
W 410 x 67,0 | 67 | 410 | 179 | 8.8 | 14.4 | 381 | 357 | 86.3 | 24678 | 1203.8 | 16.91 | 1362.7 | 1379 | 154.1 | 4 | 239 | 4.67 | 48.11 | 6.22 | 40.59 | 538546 | 1.5
W 410 x 75,0 | 75 | 413 | 180 | 9.7 | 16 | 381 | 357 | 95.8 | 27616 | 1337.3 | 16.98 | 1518.6 | 1559 | 173.2 | 4.03 | 269.1 | 4.7 | 65.21 | 5.63 | 36.8 | 612784 | 1.51
W 410 x 85,0 | 85 | 417 | 181 | 10.9 | 18.2 | 381 | 357 | 108.6 | 31658 | 1518.4 | 17.07 | 1731.7 | 1804 | 199.3 | 4.08 | 310.4 | 4.74 | 94.48 | 4.97 | 32.72 | 715165 | 1.52
W 460 x 52,0 | 52 | 450 | 152 | 7.6 | 10.8 | 428 | 404 | 66.6 | 21370 | 949.8 | 17.91 | 1095.9 | 634 | 83.5 | 3.09 | 131.7 | 3.79 | 21.79 | 7.04 | 53.21 | 304837 | 1.47
W 460 x 60,0 | 60 | 455 | 153 | 8 | 13.3 | 428 | 404 | 76.2 | 25652 | 1127.6 | 18.35 | 1292.1 | 796 | 104.1 | 3.23 | 163.4 | 3.89 | 34.6 | 5.75 | 50.55 | 387230 | 1.49
W 460 x 68,0 | 68 | 459 | 154 | 9.1 | 15.4 | 428 | 404 | 87.6 | 29851 | 1300.7 | 18.46 | 1495.4 | 941 | 122.2 | 3.28 | 192.4 | 3.93 | 52.29 | 5 | 44.42 | 461163 | 1.5
W 460 x 74,0 | 74 | 457 | 190 | 9 | 14.5 | 428 | 404 | 94.9 | 33415 | 1462.4 | 18.77 | 1657.4 | 1661 | 174.8 | 4.18 | 271.3 | 4.93 | 52.97 | 6.55 | 44.89 | 811417 | 1.64
W 460 x 82,0 | 82 | 460 | 191 | 9.9 | 16 | 428 | 404 | 104.7 | 37157 | 1615.5 | 18.84 | 1836.4 | 1862 | 195 | 4.22 | 303.3 | 4.96 | 70.62 | 5.97 | 40.81 | 915745 | 1.64
W 460 x 89,0 | 89 | 463 | 192 | 10.5 | 17.7 | 428 | 404 | 114.1 | 41105 | 1775.6 | 18.98 | 2019.4 | 2093 | 218 | 4.28 | 339 | 5.01 | 92.49 | 5.42 | 38.44 | 1035073 | 1.65
W 460 x 97,0 | 97 | 466 | 193 | 11.4 | 19 | 428 | 404 | 123.4 | 44658 | 1916.7 | 19.03 | 2187.4 | 2283 | 236.6 | 4.3 | 368.8 | 5.03 | 115.05 | 5.08 | 35.44 | 1137180 | 1.66
W 460 x 106,0 | 106 | 469 | 194 | 12.6 | 20.6 | 428 | 404 | 135.1 | 48978 | 2088.6 | 19.04 | 2394.6 | 2515 | 259.3 | 4.32 | 405.7 | 5.05 | 148.19 | 4.71 | 32.05 | 1260063 | 1.67
W 530 x 66,0 | 66 | 525 | 165 | 8.9 | 11.4 | 502 | 478 | 83.6 | 34971 | 1332.2 | 20.46 | 1558 | 857 | 103.9 | 3.2 | 166 | 4.02 | 31.52 | 7.24 | 53.73 | 562854 | 1.67
W 530 x 72,0 | 72 | 524 | 207 | 9 | 10.9 | 502 | 478 | 91.6 | 39969 | 1525.5 | 20.89 | 1755.9 | 1615 | 156 | 4.2 | 244.6 | 5.16 | 33.41 | 9.5 | 53.13 | 1060548 | 1.84
W 530 x 74,0 | 74 | 529 | 166 | 9.7 | 13.6 | 502 | 478 | 95.1 | 40969 | 1548.9 | 20.76 | 1804.9 | 1041 | 125.5 | 3.31 | 200.1 | 4.1 | 47.39 | 6.1 | 49.26 | 688558 | 1.68
W 530 x 82,0 | 82 | 528 | 209 | 9.5 | 13.3 | 501 | 477 | 104.5 | 47569 | 1801.8 | 21.34 | 2058.5 | 2028 | 194.1 | 4.41 | 302.7 | 5.31 | 51.23 | 7.86 | 50.25 | 1340255 | 1.85
W 530 x 85,0 | 85 | 535 | 166 | 10.3 | 16.5 | 502 | 478 | 107.7 | 48453 | 1811.3 | 21.21 | 2099.8 | 1263 | 152.2 | 3.42 | 241.6 | 4.17 | 72.93 | 5.03 | 46.41 | 845463 | 1.69
W 530 x 92,0 | 92 | 533 | 209 | 10.2 | 15.6 | 502 | 478 | 117.6 | 55157 | 2069.7 | 21.65 | 2359.8 | 2379 | 227.6 | 4.5 | 354.7 | 5.36 | 75.5 | 6.7 | 46.84 | 1588565 | 1.86
W 530 x 101,0 | 101 | 537 | 210 | 10.9 | 17.4 | 502 | 470 | 130 | 62198 | 2316.5 | 21.87 | 2640.4 | 2693 | 256.5 | 4.55 | 400.6 | 5.4 | 106.04 | 6.03 | 43.14 | 1812734 | 1.86
W 530 x 109,0 | 109 | 539 | 211 | 11.6 | 18.8 | 501 | 469 | 139.7 | 67226 | 2494.5 | 21.94 | 2847 | 2952 | 279.8 | 4.6 | 437.4 | 5.44 | 131.38 | 5.61 | 40.47 | 1991291 | 1.87
W 530 x 123,0 | 123 | 544 | 212 | 13.1 | 21.2 | 502 | 470 | 157.8 | 76577 | 2815.3 | 22.03 | 3228.1 | 3378 | 318.7 | 4.63 | 500.2 | 5.47 | 186.69 | 5 | 35.85 | 2300400 | 1.88
W 530 x 138,0 | 138 | 549 | 214 | 14.7 | 23.8 | 501 | 469 | 177.8 | 87079 | 3172.3 | 22.13 | 3653.3 | 3904 | 364.8 | 4.69 | 574.5 | 5.53 | 262.76 | 4.5 | 31.93 | 2680751 | 1.9
W 610 x 82,0 | 82 | 599 | 178 | 10 | 12.8 | 573 | 541 | 105.1 | 56628 | 1890.8 | 23.21 | 2219.9 | 1210 | 135.9 | 3.39 | 219 | 4.29 | 51.82 | 6.95 | 54.14 | 1033595 | 1.86
W 610 x 92,0 | 92 | 603 | 179 | 10.9 | 15 | 573 | 541 | 118.4 | 65277 | 2165.1 | 23.48 | 2535.8 | 1442 | 161.1 | 3.49 | 259.3 | 4.37 | 74.73 | 5.97 | 49.63 | 1239349 | 1.87
W 610 x 101,0 | 101 | 603 | 228 | 10.5 | 14.9 | 573 | 541 | 130.3 | 77003 | 2554 | 24.31 | 2922.7 | 2951 | 258.8 | 4.76 | 405 | 5.76 | 81.68 | 7.65 | 51.54 | 2544966 | 2.07
W 610 x 113,0 | 113 | 608 | 228 | 11.2 | 17.3 | 573 | 541 | 145.3 | 88196 | 2901.2 | 24.64 | 3312.9 | 3426 | 300.5 | 4.86 | 469.7 | 5.82 | 116.5 | 6.59 | 48.34 | 2981078 | 2.08
W 610 x 125,0 | 125 | 612 | 229 | 11.9 | 19.6 | 573 | 541 | 160.1 | 99184 | 3241.3 | 24.89 | 3697.3 | 3933 | 343.5 | 4.96 | 536.3 | 5.89 | 159.5 | 5.84 | 45.45 | 3441766 | 2.09
W 610 x 140,0 | 140 | 617 | 230 | 13.1 | 22.2 | 573 | 541 | 179.3 | 112619 | 3650.5 | 25.06 | 4173.1 | 4515 | 392.6 | 5.02 | 614 | 5.94 | 225.01 | 5.18 | 41.27 | 3981687 | 2.1
W 610 x 155,0 | 155 | 611 | 324 | 12.7 | 19 | 573 | 541 | 198.1 | 129583 | 4241.7 | 25.58 | 4749.1 | 10783 | 665.6 | 7.38 | 1022.6 | 8.53 | 200.77 | 8.53 | 42.6 | 9436714 | 2.47
W 610 x 174,0 | 174 | 616 | 325 | 14 | 21.6 | 573 | 541 | 222.8 | 147754 | 4797.2 | 25.75 | 5383.3 | 12374 | 761.5 | 7.45 | 1171.1 | 8.58 | 286.88 | 7.52 | 38.63 | 10915665 | 2.48
W 610 x 195,0 | 195 | 622 | 327 | 15.4 | 24.4 | 573 | 541 | 250.1 | 168484 | 5417.5 | 25.96 | 6095.4 | 14240 | 870.9 | 7.55 | 1341 | 8.66 | 405.29 | 6.7 | 35.14 | 12695302 | 2.49
W 610 x 217,0 | 217 | 628 | 328 | 16.5 | 27.7 | 573 | 541 | 278.4 | 191395 | 6095.4 | 26.22 | 6868.8 | 16316 | 994.9 | 7.66 | 1531.6 | 8.73 | 570.21 | 5.92 | 32.76 | 14676643 | 2.51